## Sheet1
Heating Rate (Deg/min) | Enthalpy (J/g) | T | deltaH | Te_Heating Rate (Deg/min) | Te_Te | delT | element | taulag | taulag_s
10.02 | 300.9719 | 660.323 | 96.02808 | 10.02 | 653.255 | -7.067975 | Al | -0.005135189 | -0.3081113
10.02 | 71.08502 | 1064.18 | -7.38502 | 10.02 | 1061.466 | -2.714036 | Au | 0.2091497 | 12.54898
10.02 | 24.78915 | 156.5985 | 3.710849 | 10.02 | 148.0499 | -8.548574 | In | 0.1149304 | 6.895821
10.02 | 481.3045 | 1554 | -319.3045 | 10.02 | 1570.389 | 16.38881 | Pd | 0.05196841 | 3.118104
10.02 | 101.9712 | 419.527 | 5.528822 | 10.02 | 406.8393 | -12.68765 | Zn | -0.06660352 | -3.996211
element | Enthalpy (J/g) | T_e (℃) | taulag (s) | deltaH J/g (10 deg/min) [ meas-lit] | delTe (10 deg/min) [meas-lit]
In | 24.78915 | 148 | 6.895821 | 3.710849 | -8.548574
Zn | 101.9712 | 406.8 | -3.996211 | 5.528822 | -12.68765
Al | 300.9719 | 653.3 | -0.3081113 | 96.02808 | -7.067975
Au | 71.08502 | 1061.5 | 12.54898 | -7.38502 | -2.714036
Pd | 481.3045 | 1570.4 | 3.118104 | -319.3045 | 16.38881
Deetails of crucible
diameter (mm) | 5
depth (mm) | 3.5
vol | 68.72234

## Sheet2
Heating Rate (Deg/min) | Enthalpy (J/g) | T | deltaH | Te_Heating Rate (Deg/min) | Te_Te | delT
4.98 | 304.0649 | 660.323 | 92.93507 | 4.98 | 653.3948 | -6.928213
10.02 | 300.9719 | 660.323 | 96.02808 | 10.02 | 653.255 | -7.067975
19.98 | 299.4842 | 660.323 | 97.51576 | 19.98 | 653.7666 | -6.556365
49.98 | 314.8995 | 660.323 | 82.10045 | 49.98 | 653.1389 | -7.184076
4.98 | 66.88952 | 1064.18 | -3.189524 | 4.98 | 1060.502 | -3.678302
10.02 | 71.08502 | 1064.18 | -7.38502 | 10.02 | 1061.466 | -2.714036
19.98 | 68.22457 | 1064.18 | -4.524568 | 19.98 | 1062.909 | -1.271228
49.98 | 57.96873 | 1064.18 | 5.731267 | 49.98 | 1069.846 | 5.666346
4.98 | 25.01023 | 156.5985 | 3.489771 | 4.98 | 141.3014 | -15.2971
10.02 | 24.78915 | 156.5985 | 3.710849 | 10.02 | 148.0499 | -8.548574
19.98 | 26.03766 | 156.5985 | 2.462337 | 19.98 | 146.0159 | -10.58261
49.98 | 21.40309 | 156.5985 | 7.096914 | 49.98 | 149.0128 | -7.585662
4.98 | 483.218 | 1554 | -321.218 | 4.98 | 1570.404 | 16.40424
10.02 | 481.3045 | 1554 | -319.3045 | 10.02 | 1570.389 | 16.38881
19.98 | 459.8271 | 1554 | -297.8271 | 19.98 | 1571.22 | 17.22025
49.98 | 475.5595 | 1554 | -313.5595 | 49.98 | 1572.636 | 18.63614
4.98 | 100.6365 | 419.527 | 6.86354 | 4.98 | 407.0263 | -12.5007
10.02 | 101.9712 | 419.527 | 5.528822 | 10.02 | 406.8393 | -12.68765
19.98 | 103.7302 | 419.527 | 3.769768 | 19.98 | 406.5587 | -12.96827
49.98 | 103.1113 | 419.527 | 4.388654 | 49.98 | 404.1105 | -15.41649